## All base
Chemical formula | a' (Å) | c' (Å) | rO+rB | deltaA | deltaB | ZA | ZB | ENA | ENB | Occ | d-d (Å) | Sym
Ba1.33Fe2.66Ti5.34O16 | 10.074375 | 2.97867 | 2.018 | 0 | 0.039 | 2 | 3.668 | 0.89 | 1.636425 | 0.665 | 5.096 | I 2/m
Ba1.13Cs0.2Fe2.46Ti5.54O16 | 10.11008 | 2.97687 | 2.017 | 0.015 | 0.038 | 1.849624 | 3.693 | 0.8749624 | 1.629175 | 0.665 | 5.162 | I 4/m
Ba0.667Cs0.667Fe2Ti6O16 | 10.17165 | 2.97047 | 2.015 | 0.135 | 0.035 | 1.5 | 3.75 | 0.8425263 | 1.6125 | 0.665 | 5.239 | I 4/m
Ba0.5Cs0.83Fe1.83Ti6.17O16 | 10.2015 | 2.96928 | 2.014 | 0.171 | 0.035 | 1.37594 | 3.771 | 0.827594 | 1.6063375 | 0.665 | 5.298 | I 4/m
Ba0.33Cs1.0Fe1.66Ti6.34O16 | 10.22194 | 2.9674 | 2.013 | 0.213 | 0.034 | 1.24812 | 3.793 | 0.814812 | 1.600175 | 0.665 | 5.383 | I 4/m
Ba0.165Cs1.165Fe1.495Ti6.505O16 | 10.25062 | 2.96756 | 2.012 | 0.254 | 0.033 | 1.12406 | 3.813 | 0.802406 | 1.59419375 | 0.665 | 5.388 | I 4/m
Cs1.33Fe1.33Ti6.67O16 | 10.27371 | 2.96713 | 2.012 | 0.295 | 0.032 | 1 | 3.834 | 0.79 | 1.5882125 | 0.665 | 5.46 | I 4/m
Ba1.33Cr2.66Ti5.34O16 | 10.042575 | 2.95749 | 2.008 | 0 | 0.029 | 2 | 3.668 | 0.89 | 1.5799 | 0.665 |  | I 2/m
Ba1Cs0.33Cr2.33Ti5.67O16 | 10.07452 | 2.95361 | 2.008 | 0.06 | 0.028 | 1.75188 | 3.709 | 0.865188 | 1.57495 | 0.665 |  | I 4/m
Ba0.667Cs0.667Cr2Ti6O16 | 10.07947 | 2.95517 | 2.008 | 0.146 | 0.028 | 1.5 | 3.75 | 0.8425263 | 1.57 | 0.665 |  | I 4/m
Ba0.33Cs1.0Cr1.66Ti6.34O16 | 10.19312 | 2.95747 | 2.007 | 0.222 | 0.027 | 1.24812 | 3.793 | 0.814812 | 1.5649 | 0.665 |  | I 4/m
Cs1.33Cr1.33Ti6.67O16 | 10.2444 | 2.95919 | 2.007 | 0.302 | 0.027 | 1 | 3.834 | 0.79 | 1.55995 | 0.665 |  | I 4/m
Ba1.33Cr2.66Ti5.34O16 | 10.02945 | 2.9538 | 2.008 | 0 | 0.029 | 2 | 3.668 | 0.89 | 1.5799 | 0.665 |  | I 2/m
Ba1Cs0.33Cr2.33Ti5.67O16 | 10.0756 | 2.9535 | 2.008 | 0.06 | 0.028 | 1.75188 | 3.709 | 0.865188 | 1.57495 | 0.665 |  | I 4/m
Ba0.667Cs0.667Cr2Ti6O16 | 10.1412 | 2.9551 | 2.008 | 0.146 | 0.028 | 1.5 | 3.75 | 0.8425263 | 1.57 | 0.665 |  | I 4/m
Cs1.33Cr1.33Ti6.67O16 | 10.2434 | 2.9581 | 2.007 | 0.302 | 0.027 | 1 | 3.834 | 0.79 | 1.55995 | 0.665 |  | I 4/m
Ba0.8Fe1.6Ti6.4O16 | 10.086 | 2.966 | 2.013 | 0 | 0.033 | 2 | 3.8 | 0.89 | 1.598 | 0.4 |  | I 4/m
Ba0.9Fe1.8Ti6.2O16 | 10.094 | 2.968 | 2.014 | 0 | 0.034 | 2 | 3.775 | 0.89 | 1.60525 | 0.45 |  | I 4/m
Ba1Fe2Ti6O16 | 10.0985 | 2.969 | 2.015 | 0 | 0.035 | 2 | 3.75 | 0.89 | 1.6125 | 0.5 |  | I 4/m
Ba1.1Fe2.2Ti5.8O16 | 10.102 | 2.9682 | 2.016 | 0 | 0.036 | 2 | 3.725 | 0.89 | 1.61975 | 0.55 |  | I 4/m
Ba1.143Fe2.286Ti5.714O16 | 10.0853 | 2.969 | 2.016 | 0 | 0.037 | 2 | 3.714 | 0.89 | 1.6228675 | 0.5715 |  | I 2/m
Ba1.16Fe2.32Ti5.68O16 | 10.103 | 2.971 | 2.017 | 0 | 0.037 | 2 | 3.71 | 0.89 | 1.6241 | 0.58 |  | I 4/m
Ba1.2Fe2.4Ti5.6O16 | 10.0945 | 2.9726 | 2.017 | 0 | 0.037 | 2 | 3.7 | 0.89 | 1.627 | 0.6 |  | I 2/m
Ba1.2Fe2.4Ti5.6O16 | 10.087 | 2.9663 | 2.017 | 0 | 0.037 | 2 | 3.7 | 0.89 | 1.627 | 0.6 |  | I 4/m
Ba1.2Fe2.4Ti5.6O16 | 10.079 | 2.9735 | 2.017 | 0 | 0.037 | 2 | 3.7 | 0.89 | 1.627 | 0.6 |  | I 2/m
Ba1.24Fe2.48Ti5.52O16 | 10.09065 | 2.9724 | 2.017 | 0 | 0.038 | 2 | 3.69 | 0.89 | 1.6299 | 0.62 |  | I 2/m
Ba1.282Fe2.565Ti5.435O16 | 10.0789 | 2.9783 | 2.018 | 0 | 0.038 | 2 | 3.679 | 0.89 | 1.63298125 | 0.641 | 5.1215 | I 2/m
Ba1.3Fe2.6Ti5.4O16 | 10.09 | 2.977 | 2.018 | 0 | 0.038 | 2 | 3.675 | 0.89 | 1.63425 | 0.65 |  | I 2/m
Ba1.333Fe2.666Ti5.334O16 | 10.0659 | 2.9777 | 2.018 | 0 | 0.039 | 2 | 3.667 | 0.89 | 1.6366425 | 0.6665 |  | I 2/m
Ba1.4Fe2.8Ti5.2O16 | 10.0745 | 2.9805 | 2.019 | 0 | 0.039 | 2 | 3.65 | 0.89 | 1.6415 | 0.7 |  | I 2/m
Ba1.1Cs0.1Fe2.3Ti5.7O16 | 10.106 | 2.9726 | 2.017 | 0 | 0.037 | 1.916667 | 3.713 | 0.8816667 | 1.623375 | 0.6 |  | I 4/m
Ba1.0Cs0.2Fe2.2Ti5.8O16 | 10.091 | 2.9681 | 2.016 | 0.022 | 0.036 | 1.833333 | 3.725 | 0.8733333 | 1.61975 | 0.6 |  | I 4/m
Ba0.9Cs0.3Fe2.1Ti5.9O16 | 10.128 | 2.9688 | 2.016 | 0.05 | 0.036 | 1.75 | 3.738 | 0.865 | 1.616125 | 0.6 |  | I 4/m
Ba0.8Cs0.4Fe2.0Ti6.0O16 | 10.128 | 2.9686 | 2.015 | 0.077 | 0.035 | 1.666667 | 3.75 | 0.8566667 | 1.6125 | 0.6 |  | I 4/m
Ba0.7Cs0.5Fe1.9Ti6.1O16 | 10.143 | 2.968 | 2.015 | 0.104 | 0.035 | 1.583333 | 3.763 | 0.8483333 | 1.608875 | 0.6 |  | I 4/m
Ba0.6Cs0.6Fe1.8Ti6.2O16 | 10.144 | 2.966 | 2.014 | 0.132 | 0.034 | 1.5 | 3.775 | 0.84 | 1.60525 | 0.6 |  | I 4/m
Ba1.04Cs0.24Fe2.32Ti5.68O16 | 10.122 | 2.972 | 2.017 | 0.028 | 0.037 | 1.8125 | 3.71 | 0.87125 | 1.6241 | 0.64 |  | I 4/m
Ba1.04Cs0.24Fe2.32Ti5.68O16 | 10.118 | 2.972 | 2.017 | 0.028 | 0.037 | 1.8125 | 3.71 | 0.87125 | 1.6241 | 0.64 |  | I 4/m
Ba0.3Cs0.75Fe1.35Ti6.65O16 | 10.211 | 2.9673 | 2.012 | 0.204 | 0.032 | 1.285714 | 3.831 | 0.8185714 | 1.5889375 | 0.525 | 5.379 | I 4/m
Ba0.4Cs0.65Fe1.45Ti6.55O16 | 10.1913 | 2.9668 | 2.012 | 0.172 | 0.033 | 1.380952 | 3.819 | 0.8280952 | 1.5925625 | 0.525 | 5.365 | I 4/m
Ba0.5Cs0.55Fe1.55Ti6.45O16 | 10.1802 | 2.9691 | 2.013 | 0.141 | 0.033 | 1.47619 | 3.806 | 0.837619 | 1.5961875 | 0.525 | 5.261 | I 4/m
Ba0.6Cs0.45Fe1.65Ti6.35O16 | 10.1622 | 2.9686 | 2.013 | 0.11 | 0.034 | 1.571429 | 3.794 | 0.8471429 | 1.5998125 | 0.525 | 5.243 | I 4/m
Ba0.7Cs0.35Fe1.75Ti6.25O16 | 10.1353 | 2.9656 | 2.014 | 0.079 | 0.034 | 1.666667 | 3.781 | 0.8566667 | 1.6034375 | 0.525 | 5.227 | I 4/m
Ba0.75Cs0.3Fe1.8Ti6.2O16 | 10.1332 | 2.9675 | 2.014 | 0.063 | 0.034 | 1.714286 | 3.775 | 0.8614286 | 1.60525 | 0.525 | 5.244 | I 4/m
K2Fe2Ti6O16 | 10.148 | 2.969 | 2.015 | 0.06 | 0.035 | 1 | 3.75 | 0.82 | 1.6125 | 1 |  | I 4/m
Rb2Fe2Ti6O16 | 10.189 | 2.976 | 2.015 | 0.16 | 0.035 | 1 | 3.75 | 0.82 | 1.6125 | 1 |  | I 4/m
Ba1.109Al2.216Ti5.784O16 | 9.975 | 2.92538 | 1.986 | 0.012 | 0.006 | 2 | 3.723 | 0.89 | 1.55939 | 0.5545 | 5.069 | I 4/m
Ba1.121Al2.242Ti5.758O16 | 9.975 | 2.92541 | 1.985 | 0.012 | 0.006 | 2 | 3.72 | 0.89 | 1.5596175 | 0.5605 | 5.069 | I 4/m
Ba1.14Al2.29Ti5.71O16 | 9.965 | 2.923 | 1.985 | 0.013 | 0.005 | 2 | 3.714 | 0.89 | 1.5600375 | 0.57 |  | I 4/m
Ba1.14Al2.29Ti5.71O16 | 9.965 | 2.925 | 1.985 | 0.013 | 0.005 | 2 | 3.714 | 0.89 | 1.5600375 | 0.57 |  | I 4/m
Ba1.16Al2.32Ti5.68O16 | 9.969 | 2.923 | 1.985 | 0.013 | 0.005 | 2 | 3.71 | 0.89 | 1.5603 | 0.58 |  | I 4/m
Ba1.16Al2.32Ti5.68O16 | 9.968 | 2.923 | 1.985 | 0.013 | 0.005 | 2 | 3.71 | 0.89 | 1.5603 | 0.58 |  | I 4/m
Ba1.16Al2.32Ti5.68O16 | 9.968 | 2.923 | 1.985 | 0.013 | 0.005 | 2 | 3.71 | 0.89 | 1.5603 | 0.58 |  | I 4/m
Ba1.17Al2.10Ti5.84O16 | 9.982 | 2.933 | 1.986 | 0.011 | 0.007 | 2 | 3.736 | 0.89 | 1.558514 | 0.585 | 5.052 | I 4/m
Ba1.2Al2.4Ti5.6O16 | 9.9623 | 2.9212 | 1.984 | 0.014 | 0.004 | 2 | 3.7 | 0.89 | 1.561 | 0.6 |  | I 4/m
Ba1.227Al2.454Ti5.546O16 | 9.9485 | 2.9242 | 1.984 | 0.015 | 0.004 | 2 | 3.693 | 0.89 | 1.5614725 | 0.6135 | 5.046 | I 4/m
Ba1.24Al2.48Ti5.52O16 | 9.95754 | 2.92289 | 1.983 | 0.015 | 0.004 | 2 | 3.69 | 0.89 | 1.5617 | 0.62 |  | I 4/m
Ba1.24Al2.48Ti5.52O16 | 9.97037 | 2.92671 | 1.983 | 0.015 | 0.004 | 2 | 3.69 | 0.89 | 1.5617 | 0.62 |  | I 4/m
Ba1.242Al2.485Ti5.515O16 | 9.9483 | 2.92421 | 1.983 | 0.015 | 0.004 | 2 | 3.689 | 0.89 | 1.56174375 | 0.62 | 5.046 | I 4/m
Ba0.835K0.432Al2.102Ti5.898O16 | 9.9877 | 2.929 | 1.987 | 0.041 | 0.007 | 1.659037 | 3.737 | 0.8661326 | 1.5583925 | 0.6335 | 5.085 | I 4/m
Ba0.44K0.952Al1.834Ti6.166O16 | 10.0183 | 2.93348 | 1.989 | 0.069 | 0.009 | 1.316092 | 3.771 | 0.8421264 | 1.5560475 | 0.696 | 5.123 | I 4/m
Ba1.17Rb0.19Al2.46Ti5.53O16 | 9.9592 | 2.92391 | 1.983 | 0.042 | 0.004 | 1.860294 | 3.692 | 0.8802206 | 1.561552 | 0.68 |  | I 4/m
Ba0.837Rb0.48Al2.15Ti5.85O16 | 9.9988 | 2.92824 | 1.986 | 0.08 | 0.007 | 1.633588 | 3.731 | 0.8644875 | 1.5588125 | 0.6585 | 5.109 | I 4/m
Ba0.443Rb0.909Al1.795Ti6.205O16 | 10.0449 | 2.933 | 1.989 | 0.134 | 0.01 | 1.327663 | 3.776 | 0.8429364 | 1.55570625 | 0.676 | 5.145 | I 4/m
Ba1.14Sr0.10Al2.38Ti5.59O16 | 9.9338 | 2.91683 | 1.984 | 0.001 | 0.004 | 2 | 3.701 | 0.8948387 | 1.560903 | 0.62 |  | I 4/m
Ba1.18Cs0.21Al2.44Ti5.53O16 | 9.9826 | 2.92713 | 1.984 | 0.063 | 0.004 | 1.848921 | 3.694 | 0.8748921 | 1.56143 | 0.695 |  | I 4/m
Ba0.965Cs0.187Al2.115Ti5.885O16 | 10.0004 | 2.92591 | 1.986 | 0.05 | 0.007 | 1.837674 | 3.736 | 0.8662478 | 1.55850625 | 0.576 | 5.086 | I 4/m
Ba1Cs0.33Al2.33Ti5.67O16 | 9.99109 | 2.92553 | 1.985 | 0.093 | 0.005 | 1.75188 | 3.709 | 0.865188 | 1.5603875 | 0.665 |  | I 4/m
Ba0.667Cs0.667Al2Ti6O16 | 10.06048 | 2.92978 | 1.988 | 0.174 | 0.008 | 1.5 | 3.75 | 0.8425263 | 1.5575 | 0.665 |  | I 4/m
Ba0.33Cs1Al1.66Ti6.34O16 | 10.12603 | 2.93375 | 1.99 | 0.246 | 0.011 | 1.24812 | 3.793 | 0.814812 | 1.554525 | 0.665 |  | I 4/m
Ba1.11Cs0.1Al2.32Ti5.68O16 | 9.972 | 2.923 | 1.985 | 0.04 | 0.005 | 1.917355 | 3.71 | 0.8817355 | 1.5603 | 0.605 |  | I 4/m
Ba0.8Cs0.4Al2Ti6O16 | 9.988 | 2.924 | 1.988 | 0.116 | 0.008 | 1.666667 | 3.75 | 0.8566667 | 1.5575 | 0.6 |  | I 4/m
Ba0.4Cs0.8Al1.6Ti6.4O16 | 10.2033 | 2.9605 | 1.991 | 0.218 | 0.011 | 1.333333 | 3.8 | 0.8233333 | 1.554 | 0.6 |  | I 4/m
K1.5Al1.5Ti6.5O16 | 10.062 | 2.938 | 1.992 | 0.093 | 0.012 | 1 | 3.813 | 0.82 | 1.553125 | 0.75 |  | I 4/m
K1.6Al1.6Ti6.4O16 | 10.062 | 2.938 | 1.991 | 0.094 | 0.011 | 1 | 3.8 | 0.82 | 1.554 | 0.8 |  | I 4/m
K1.6Al1.6Ti6.4O16 | 10.067 | 2.939 | 1.991 | 0.094 | 0.011 | 1 | 3.8 | 0.82 | 1.554 | 0.8 |  | I 4/m
K1.78Al1.78Ti6.22O16 | 10.056 | 2.934 | 1.989 | 0.097 | 0.01 | 1 | 3.778 | 0.82 | 1.555575 | 0.89 |  | I 4/m
K2Al2Ti6O16 | 10.04 | 2.94 | 1.988 | 0.099 | 0.008 | 1 | 3.75 | 0.82 | 1.5575 | 1 |  | I 4/m
Rb1.49Al1.65Ti6.35O16 | 10.1108 | 2.9387 | 1.991 | 0.195 | 0.011 | 1 | 3.794 | 0.82 | 1.5544375 | 0.745 |  | I 4/m
Rb2Al2Ti6O16 | 10.102 | 2.941 | 1.988 | 0.199 | 0.008 | 1 | 3.75 | 0.82 | 1.5575 | 1 |  | I 4/m
K1.49Rb0.08Al1.77Ti6.23O15.9 | 10.0655 | 2.9378 | 1.99 | 0.101 | 0.01 | 1 | 3.779 | 0.82 | 1.5554875 | 0.785 |  | I 4/m
K0.83Rb0.68Al1.73Ti6.27O15.89 | 10.0888 | 2.938 | 1.99 | 0.141 | 0.01 | 1 | 3.784 | 0.82 | 1.5551375 | 0.755 |  | I 4/m
K1.3Li0.2Al1.5Ti6.5O16 | 10.089 | 2.948 | 1.992 | 0.014 | 0.012 | 1 | 3.813 | 0.8413333 | 1.553125 | 0.75 |  | I 4/m
Ba1.16Ga2.32Ti5.68O16 | 10.051 | 2.957 | 2.009 | 0 | 0.03 | 2 | 3.71 | 0.89 | 1.6183 | 0.58 |  | I 4/m
Ba1.259Ga2.518Ti5.482O16 | 10.045 | 2.964 | 2.01 | 0 | 0.03 | 2 | 3.685 | 0.89 | 1.6249825 | 0.6295 | 5.08 | I 4/m
Ba1.33Ga2.66Ti5.34O16 | 10.04 | 2.964 | 2.01 | 0 | 0.03 | 2 | 3.668 | 0.89 | 1.629775 | 0.665 | 5.08 | I 4/m
Ba1.04Cs0.24Ga2.32Ti5.68O16 | 10.065 | 2.963 | 2.009 | 0.038 | 0.03 | 1.8125 | 3.71 | 0.87125 | 1.6183 | 0.64 |  | I 4/m
Ba1.04Cs0.24Ga2.32Ti5.68O16 | 10.07213 | 2.96079 | 2.009 | 0.038 | 0.03 | 1.8125 | 3.71 | 0.87125 | 1.6183 | 0.64 |  | I 4/m
Ba1.04Cs0.24Ga2.32Ti5.68O16 | 10.07397 | 2.96227 | 2.009 | 0.038 | 0.03 | 1.8125 | 3.71 | 0.87125 | 1.6183 | 0.64 |  | I 4/m
Ba0.667Cs0.667Ga2Ti6O16 | 10.13689 | 2.95931 | 2.009 | 0.144 | 0.029 | 1.5 | 3.75 | 0.8425263 | 1.6075 | 0.665 |  | I 4/m
Ba0.667Cs0.667Ga2Ti6O16 | 10.14 | 2.959 | 2.009 | 0.144 | 0.029 | 1.5 | 3.75 | 0.8425263 | 1.6075 | 0.665 | 5.18 | I 4/m
Ba0.33Cs1Ga1.66Ti6.34O16 | 10.1977 | 2.95927 | 2.008 | 0.221 | 0.029 | 1.24812 | 3.793 | 0.814812 | 1.596025 | 0.665 |  | I 4/m
Cs1.33Ga1.33Ti6.67O16 | 10.26 | 2.959 | 2.007 | 0.301 | 0.028 | 1 | 3.834 | 0.79 | 1.5848875 | 0.665 | 5.36 | I 4/m
K2Ga2Ti6O16 | 10.119 | 2.962 | 2.009 | 0.069 | 0.029 | 1 | 3.75 | 0.82 | 1.6075 | 1 |  | I 4/m
Rb2Ga2Ti6O16 | 10.167 | 2.964 | 2.009 | 0.169 | 0.029 | 1 | 3.75 | 0.82 | 1.6075 | 1 |  | I 4/m
Ba1.15Cr2.3Ti5.7O16 | 10.0561 | 2.9521 | 2.008 | 0 | 0.028 | 2 | 3.713 | 0.89 | 1.5745 | 0.575 | 5.08 | I 4/m
Ba1.16Cr2.32Ti5.68O16 | 10.054 | 2.952 | 2.008 | 0 | 0.028 | 2 | 3.71 | 0.89 | 1.5748 | 0.58 |  | I 4/m
Ba1.2Cr2.4Ti5.6O16 | 10.0554 | 2.9521 | 2.008 | 0 | 0.028 | 2 | 3.7 | 0.89 | 1.576 | 0.6 |  | I 4/m
Ba1.04Cs0.24Cr2.32Ti5.68O16 | 10.069 | 2.951 | 2.008 | 0.04 | 0.028 | 1.8125 | 3.71 | 0.87125 | 1.5748 | 0.64 |  | I 4/m
Ba1.0Cs0.3Cr2.3Ti5.7O16 | 10.01595 | 2.9333 | 2.008 | 0.054 | 0.028 | 1.769231 | 3.713 | 0.8669231 | 1.5745 | 0.65 | 5.09 | I 2/m
Ba0.9Cs0.5Cr2.3Ti5.7O16 | 10.1755 | 2.977 | 2.008 | 0.095 | 0.028 | 1.642857 | 3.713 | 0.8542857 | 1.5745 | 0.7 | 5.18 | I 2/m
K2Cr2Ti6O16 | 10.125 | 2.955 | 2.008 | 0.071 | 0.028 | 1 | 3.75 | 0.82 | 1.57 | 1 |  | I 4/m
Rb2Cr2Ti6O16 | 10.168 | 2.957 | 2.008 | 0.171 | 0.028 | 1 | 3.75 | 0.82 | 1.57 | 1 |  | I 4/m
Na1.7Cr1.7Ti6.3O16 | 10.058 | 2.957 | 2.007 | 0 | 0.028 | 1 | 3.788 | 0.93 | 1.5655 | 0.85 | 5.13 | I 4/m
Ba1.16Ti8O16 | 10.106 | 2.964 | 2.024 | 0 | 0.044 | 2 | 3.71 | 0.89 | 1.54 | 0.58 |  | I 4/m
K0.48Ti8O16 | 10.182 | 2.966 | 2.009 | 0.069 | 0.029 | 1 | 3.94 | 0.82 | 1.54 | 0.24 |  | I 4/m
K1.35Ti8O16 | 10.188 | 2.966 | 2.016 | 0.059 | 0.036 | 1 | 3.831 | 0.82 | 1.54 | 0.675 |  | I 4/m
K2Ti2Ti6O16 | 10.17 | 2.958 | 2.021 | 0.052 | 0.042 | 1 | 3.75 | 0.82 | 1.54 | 1 |  | I 4/m
Cs1.06Ti8O16 | 10.27 | 2.968 | 2.014 | 0.292 | 0.034 | 1 | 3.868 | 0.79 | 1.54 | 0.53 |  | I 4/m
Cs1.36Ti1.36Ti6.64O16 | 10.2846 | 2.9681 | 2.016 | 0.289 | 0.036 | 1 | 3.83 | 0.79 | 1.54 | 0.68 | 5.379 | I 4/m
Ba0.75Cs0.3Ti1.8Ti6.2O16 | 10.1688 | 2.9643 | 2.02 | 0.055 | 0.04 | 1.714286 | 3.775 | 0.8614286 | 1.54 | 0.525 |  | I 4/m
Ba0.7Cs0.35Ti1.75Ti6.25O16 | 10.1795 | 2.9656 | 2.019 | 0.071 | 0.04 | 1.666667 | 3.781 | 0.8566667 | 1.54 | 0.525 |  | I 4/m
Ba0.79Cs0.4Ti1.99Ti6.01O16 | 10.183 | 2.96538 | 2.021 | 0.069 | 0.042 | 1.663866 | 3.751 | 0.8563866 | 1.54 | 0.595 | 5.208 | I 4/m
Ba0.6Cs0.45Ti1.65Ti6.35O16 | 10.1961 | 2.9679 | 2.018 | 0.103 | 0.039 | 1.571429 | 3.794 | 0.8471429 | 1.54 | 0.525 |  | I 4/m
Ba0.5Cs0.55Ti1.55Ti6.45O16 | 10.1974 | 2.9641 | 2.018 | 0.134 | 0.038 | 1.47619 | 3.806 | 0.837619 | 1.54 | 0.525 |  | I 4/m
Ba0.4Cs0.65Ti1.45Ti6.55O16 | 10.2087 | 2.9637 | 2.017 | 0.166 | 0.037 | 1.380952 | 3.819 | 0.8280952 | 1.54 | 0.525 |  | I 4/m
Ba0.3Cs0.75Ti1.35Ti6.65O16 | 10.2197 | 2.9623 | 2.016 | 0.198 | 0.036 | 1.285714 | 3.831 | 0.8185714 | 1.54 | 0.525 |  | I 4/m
Ba0.4Cs0.8Ti1.6Ti6.4O16 | 10.234 | 2.968 | 2.018 | 0.179 | 0.038 | 1.333333 | 3.8 | 0.8233333 | 1.54 | 0.6 |  | I 4/m
Ba1.08Al2.08Ti0.09Ti5.83O16 | 9.964 | 2.92 | 1.988 | 0.009 | 0.008 | 2 | 3.729 | 0.89 | 1.5582 | 0.54 |  | I 4/m
Ba1.08Al2.05Ti0.1Ti5.85O16 | 9.97 | 2.959 | 1.988 | 0.009 | 0.008 | 2 | 3.731 | 0.89 | 1.5579375 | 0.54 |  | I 4/m
Ba0.5Cs0.7Al1.6Ti0.1Ti6.3O16 | 10.1872 | 2.9645 | 1.992 | 0.19 | 0.012 | 1.416667 | 3.788 | 0.8316667 | 1.554 | 0.6 |  | I 4/m
Ba0.6Cs0.6Al1.6Ti0.2Ti6.2O16 | 10.1825 | 2.9583 | 1.993 | 0.162 | 0.013 | 1.5 | 3.775 | 0.84 | 1.554 | 0.6 |  | I 4/m
Ba0.7Cs0.5Al1.6Ti0.3Ti6.1O16 | 10.158 | 2.96 | 1.993 | 0.134 | 0.014 | 1.583333 | 3.763 | 0.8483333 | 1.554 | 0.6 |  | I 4/m
Ba0.8Cs0.4Al1.6Ti0.4Ti6O16 | 10.1396 | 2.9583 | 1.994 | 0.106 | 0.015 | 1.666667 | 3.75 | 0.8566667 | 1.554 | 0.6 |  | I 4/m
Ba0.41Cs0.82Ti1.64Ti6.36O16 | 10.2289 | 2.96633 | 2.018 | 0.179 | 0.039 | 1.333333 | 3.795 | 0.8233333 | 1.55435 | 0.615 | 5.294 | I 4/m
Rb2Ti2Ti6O16 | 10.21 | 2.965 | 2.021 | 0.152 | 0.042 | 1 | 3.75 | 0.82 | 1.54 | 1 |  | I 4/m
Ba1.14Mg1.14Ti6.86O16 | 10.1042 | 2.9733 | 2.021 | 0 | 0.042 | 2 | 3.715 | 0.89 | 1.507225 | 0.57 | 5.1235 | I 2/m
Ba1.2Mg1.2Ti6.8O16 | 10.0955 | 2.9814 | 2.022 | 0 | 0.043 | 2 | 3.7 | 0.89 | 1.5055 | 0.6 | 5.12 | I 2/m
Ba1.2Mg1.2Ti6.8O16 | 10.076 | 2.9689 | 2.022 | 0 | 0.043 | 2 | 3.7 | 0.89 | 1.5055 | 0.6 |  | I 2/m
Ba1.24Mg1.24Ti6.76O16 | 10.08695 | 2.9742 | 2.023 | 0 | 0.043 | 2 | 3.69 | 0.89 | 1.50435 | 0.62 |  | I 2/m
Ba1.33Mg1.33Ti6.67O16 | 10.09105 | 2.98052 | 2.024 | 0 | 0.045 | 2 | 3.668 | 0.89 | 1.5017625 | 0.665 | 5.1125 | I 2/m
K1.54Mg0.77Ti7.23O16 | 10.1496 | 2.9715 | 2.016 | 0.059 | 0.036 | 1 | 3.808 | 0.82 | 1.5178625 | 0.77 | 5.2175 | I 4/m
K1.6Mg0.8Ti7.2O16 | 10.155 | 2.971 | 2.017 | 0.058 | 0.037 | 1 | 3.8 | 0.82 | 1.517 | 0.8 |  | I 4/m
K2MgTi7O16 | 10.157 | 2.974 | 2.019 | 0.054 | 0.04 | 1 | 3.75 | 0.82 | 1.51125 | 1 |  | I 4/m
Rb2MgTi7O16 | 10.195 | 2.975 | 2.019 | 0.154 | 0.04 | 1 | 3.75 | 0.82 | 1.51125 | 1 |  | I 4/m
K1.3Li0.1Mg0.7Ti7.3O16 | 10.153 | 2.969 | 2.015 | 0.018 | 0.035 | 1 | 3.825 | 0.8314286 | 1.519875 | 0.7 |  | I 4/m
Ba1.2Zn1.2Ti6.8O16 | 10.0795 | 2.979 | 2.025 | 0 | 0.046 | 2 | 3.7 | 0.89 | 1.5565 | 0.6 |  | I 2/m
K1.56Zn0.76Ti7.24O16 | 10.161 | 2.973 | 2.018 | 0.056 | 0.038 | 1 | 3.81 | 0.82 | 1.55045 | 0.78 |  | I 4/m
K1.67Zn0.8Ti7.2O16 | 10.1675 | 2.975 | 2.019 | 0.055 | 0.039 | 1 | 3.8 | 0.82 | 1.551 | 0.835 | 5.506 | I 4/m
K2ZnTi7O16 | 10.161 | 2.973 | 2.022 | 0.051 | 0.042 | 1 | 3.75 | 0.82 | 1.55375 | 1 |  | I 4/m
Rb2ZnTi7O16 | 10.203 | 2.976 | 2.022 | 0.151 | 0.042 | 1 | 3.75 | 0.82 | 1.55375 | 1 |  | I 4/m
Ba1.2Co1.2Ti6.8O16 | 10.1045 | 2.9696 | 2.026 | 0 | 0.046 | 2 | 3.7 | 0.89 | 1.591 | 0.6 |  | I 2/m
K2CoTi7O16 | 10.139 | 2.975 | 2.023 | 0.05 | 0.043 | 1 | 3.75 | 0.82 | 1.5825 | 1 |  | I 4/m
Rb2CoTi7O16 | 10.202 | 2.978 | 2.023 | 0.15 | 0.043 | 1 | 3.75 | 0.82 | 1.5825 | 1 |  | I 4/m
Ba1.2Ni1.2Ti6.8O16 | 10.0815 | 2.9586 | 2.018 | 0 | 0.038 | 2 | 3.7 | 0.89 | 1.5955 | 0.6 |  | I 2/m
K2NiTi7O16 | 10.14 | 2.965 | 2.016 | 0.059 | 0.036 | 1 | 3.75 | 0.82 | 1.58625 | 1 |  | I 4/m
Rb2NiTi7O16 | 10.191 | 2.967 | 2.016 | 0.159 | 0.036 | 1 | 3.75 | 0.82 | 1.58625 | 1 |  | I 4/m
K2CuTi7O16 | 10.135 | 2.977 | 2.021 | 0.052 | 0.041 | 1 | 3.75 | 0.82 | 1.585 | 1 |  | I 4/m
Rb2CuTi7O16 | 10.196 | 2.98 | 2.021 | 0.152 | 0.041 | 1 | 3.75 | 0.82 | 1.585 | 1 |  | I 4/m
K2Li0.67Ti7.33O16 | 10.135 | 2.965 | 2.018 | 0.056 | 0.038 | 1 | 3.749 | 0.82 | 1.4931 | 1 |  | I 4/m
Ba1.2Mn2.4Ti5.6O16 | 10.265 | 3.078 | 2.017 | 0 | 0.037 | 2 | 3.7 | 0.82 | 1.543 | 0.6 |  | I 2/m
Ba1.234Al0.94Fe1.527Ti5.533O16 | 10.03885 | 2.9561 | 2.004 | 0 | 0.025 | 2 | 3.692 | 0.82 | 1.60357875 | 0.617 | 5.0705 | I 2/m
Ba1.239Al0.631Fe1.847Ti5.522O16 | 10.055 | 2.963 | 2.009 | 0 | 0.029 | 2 | 3.69 | 0.82 | 1.612475 | 0.6195 | 5.0755 | I 2/m
Ba1.246Al0.325Fe2.166Ti5.509O16 | 10.0691 | 2.9695 | 2.013 | 0 | 0.033 | 2 | 3.689 | 0.82 | 1.62136125 | 0.623 | 5.095 | I 2/m
Ba1.28Al1.64Fe0.92Ti5.44O16 | 10.003 | 2.943 | 1.995 | 0 | 0.016 | 2 | 3.68 | 0.82 | 1.5877 | 0.64 |  | I 4/m
Ba1.28Al1.64Fe0.92Ti5.44O16 | 10.003 | 2.944 | 1.995 | 0 | 0.016 | 2 | 3.68 | 0.82 | 1.5877 | 0.64 |  | I 4/m
Ba1Cs0.28Al1.46Fe0.82Ti5.72O16 | 10.042 | 2.942 | 1.996 | 0.067 | 0.017 | 1.78125 | 3.715 | 0.868125 | 1.5825 | 0.64 |  | I 4/m
Ba1Cs0.28Al1.46Fe0.82Ti5.72O16 | 10.054 | 2.944 | 1.996 | 0.067 | 0.017 | 1.78125 | 3.715 | 0.868125 | 1.5825 | 0.64 |  | I 4/m
Ba1Cs0.28Al1.46Fe0.82Ti5.72O16 | 10.042 | 2.942 | 1.996 | 0.067 | 0.017 | 1.78125 | 3.715 | 0.868125 | 1.5825 | 0.64 |  | I 4/m
Ba1Cs0.28Al1.46Fe0.82Ti5.72O16 | 10.0642 | 2.94725 | 1.996 | 0.067 | 0.017 | 1.78125 | 3.715 | 0.868125 | 1.5825 | 0.64 | 5.209 | I 4/m
Ba1.28Al1.64Ga0.92Ti5.44O16 | 9.984 | 2.938 | 1.992 | 0.002 | 0.013 | 2 | 3.68 | 0.89 | 1.5854 | 0.64 |  | I 4/m
Ba1Cs0.28Al1.46Ga0.82Ti5.72O16 | 10.03 | 2.937 | 1.994 | 0.07 | 0.014 | 1.78125 | 3.715 | 0.868125 | 1.58045 | 0.64 |  | I 4/m
Ba0.98Ca0.03Zr0.02Al1.1Ni0.48Ti6.4O16 | 10.039 | 2.943 | 2.001 | 0 | 0.021 | 2 | 3.743 | 0.8932673 | 1.5713 | 0.505 | 5.096 | I 4/m
Ba1.2Mn8O16 | 9.90735 | 2.8579 | 1.965 | 0.042 | 0 | 2 | 3.7 | 0.89 | 1.55 | 0.6 | 5.0165 | I 2/m
K1.33Mn8O16 | 9.8 | 2.876 | 1.949 | 0.154 | 0 | 1 | 3.834 | 0.82 | 1.55 | 0.665 |  | I 4/m
BaMnMn7O16 | 9.8665 | 2.866 | 1.968 | 0.038 | 0 | 2 | 3.75 | 0.89 | 1.55 | 0.5 |  | I 2/m
BaFeMn7O16 | 9.9205 | 2.891 | 1.961 | 0.046 | 0 | 2 | 3.75 | 0.89 | 1.585 | 0.5 |  | I 2/m
BaFeMn7O16 | 9.955 | 2.88 | 1.961 | 0.046 | 0 | 2 | 3.75 | 0.89 | 1.585 | 0.5 |  | I 2/m
BaMgMn7O16 | 9.8245 | 2.861 | 1.954 | 0.057 | 0 | 2 | 3.75 | 0.89 | 1.52 | 0.5 |  | I 2/m
BaNiMn7O16 | 9.9145 | 2.913 | 1.95 | 0.062 | 0 | 2 | 3.75 | 0.89 | 1.595 | 0.5 |  | I 2/m
Ba0.75K0.19Mn7.82Fe0.18O16 | 9.876 | 2.866 | 1.954 | 0.074 | 0 | 1.797872 | 3.789 | 0.8758511 | 1.5563 | 0.47 | 5.017 | I 2/m
K1.88Ga1.88Sn6.12O16 | 10.389 | 3.132 | 2.074 | 0 | 0.094 | 1 | 3.765 | 0.82 | 1.92475 | 0.94 | 5.28 | I 4/m
K2In2Sn6O16 | 10.595 | 3.2 | 2.118 | 0 | 0.138 | 1 | 3.75 | 0.82 | 1.915 | 1 |  | I 4/m
Ba0.75Al1.5Si2.5O8 | 9.41 | 2.72 | 1.851 | 0.203 | 0 | 2 | 3.625 | 0.89 | 1.84125 | 0.75 |  | I 4/m
Sr0.75Al1.5Si2.5O8 | 9.32 | 2.72 | 1.851 | 0.043 | 0 | 2 | 3.625 | 0.95 | 1.84125 | 0.75 |  | I 4/m
KAlSi3O8 | 9.315 | 2.723 | 1.834 | 0.317 | 0 | 1 | 3.75 | 0.82 | 1.8875 | 1 | 4.74 | I 4/m
NaAlSi3O8 | 9.3 | 2.73 | 1.834 | 0 | 0 | 1 | 3.75 | 0.93 | 1.8875 | 1 |  | I 4/m
Ca0.5Mg0.5Al2Si2O8 | 9.321 | 2.716 | 1.868 | 0 | 0 | 2 | 3.5 | 1.155 | 1.795 | 1 |  | I 2/m
RbAlGe3O8 | 9.78 | 2.86 | 1.931 | 0.279 | 0 | 1 | 3.75 | 0.82 | 1.91 | 1 |  | I 4/m
KAlGe3O8 | 9.72 | 2.86 | 1.931 | 0.179 | 0 | 1 | 3.75 | 0.82 | 1.91 | 1 |  | I 4/m
NaAlGe3O8 | 9.648 | 2.856 | 1.931 | 0 | 0 | 1 | 3.75 | 0.93 | 1.91 | 1 |  | I 4/m
TlAlGe3O8 | 9.809 | 2.857 | 1.931 | 0.259 | 0 | 1 | 3.75 | 1.62 | 1.91 | 1 |  | I 4/m
AgAlGe3O8 | 9.662 | 2.86 | 1.931 | 0 | 0 | 1 | 3.75 | 1.93 | 1.91 | 1 |  | I 4/m
Rb2Al5Sb3O16 | 10.03 | 2.94 | 1.959 | 0.239 | 0 | 1 | 3.75 | 0.82 | 1.775 | 1 |  | I 4/m
K2Al5Sb3O16 | 9.955 | 2.94 | 1.959 | 0.139 | 0 | 1 | 3.75 | 0.82 | 1.775 | 1 |  | I 4/m
K2Ga5Sb3O16 | 10.165 | 3.01 | 2.013 | 0.064 | 0.033 | 1 | 3.75 | 0.82 | 1.9 | 1 |  | I 4/m
K2Cr5Sb3O16 | 10.17 | 3.015 | 2.009 | 0.068 | 0.03 | 1 | 3.75 | 0.82 | 1.80625 | 1 |  | I 4/m
K2Fe5Sb3O16 | 10.24 | 3.06 | 2.028 | 0.042 | 0.049 | 1 | 3.75 | 0.82 | 1.9125 | 1 |  | I 4/m
K2Mn5Sb3O16 | 10.24 | 3.11 | 2.028 | 0.042 | 0.049 | 1 | 3.75 | 0.82 | 1.7375 | 1 |  | I 4/m
K2Ni3.33Sb4.67O16 | 10.3 | 3.07 | 2.037 | 0.029 | 0.058 | 1 | 3.751 | 0.82 | 1.991725 | 1 |  | I 4/m
K2Zn3.33Sb4.67O16 | 10.35 | 3.1 | 2.058 | 0 | 0.079 | 1 | 3.751 | 0.82 | 1.8835 | 1 |  | I 4/m
K1.33Mg3.11Sb4.89O16 | 10.315 | 3.08 | 2.047 | 0.016 | 0.067 | 1 | 3.834 | 0.82 | 1.762325 | 0.665 |  | I 4/m
K2Mg3.33Sb4.67O16 | 10.31 | 3.09 | 2.05 | 0.011 | 0.07 | 1 | 3.751 | 0.82 | 1.741975 | 1 |  | I 4/m
K2Cu3.33Sb4.67O16 | 10.295 | 3.095 | 2.054 | 0.005 | 0.075 | 1 | 3.751 | 0.82 | 1.9875625 | 1 |  | I 4/m
K2Co3.33Sb4.67O16 | 10.305 | 3.1 | 2.06 | 0 | 0.081 | 1 | 3.751 | 0.82 | 1.9792375 | 1 |  | I 4/m