## All base
Chemical formula | a' (Å) | c' (Å) | (rO+rB) | deltaA | deltaB | ZA | ZB | ENA | ENB | Occ | d-d (Å) | Sym
Ba1.33Fe2.66Ti5.34O16 | 10.074375 | 2.97867 | 2.018 | 0 | 0.039 | 2 | 3.668 | 0.89 | 1.636425 | 0.665 | 5.096 | I 2/m
Ba1.13Cs0.2Fe2.46Ti5.54O16 | 10.11008 | 2.97687 | 2.017 | 0.015 | 0.038 | 1.849624 | 3.693 | 0.8749624 | 1.629175 | 0.665 | 5.162 | I 4/m
Ba0.667Cs0.667Fe2Ti6O16 | 10.17165 | 2.97047 | 2.015 | 0.135 | 0.035 | 1.5 | 3.75 | 0.8425263 | 1.6125 | 0.665 | 5.239 | I 4/m
Ba0.5Cs0.83Fe1.83Ti6.17O16 | 10.2015 | 2.96928 | 2.014 | 0.171 | 0.035 | 1.37594 | 3.771 | 0.827594 | 1.6063375 | 0.665 | 5.298 | I 4/m
Ba0.33Cs1.0Fe1.66Ti6.34O16 | 10.22194 | 2.9674 | 2.013 | 0.213 | 0.034 | 1.24812 | 3.793 | 0.814812 | 1.600175 | 0.665 | 5.383 | I 4/m
Ba0.165Cs1.165Fe1.495Ti6.505O16 | 10.25062 | 2.96756 | 2.012 | 0.254 | 0.033 | 1.12406 | 3.813 | 0.802406 | 1.59419375 | 0.665 | 5.388 | I 4/m
Cs1.33Fe1.33Ti6.67O16 | 10.27371 | 2.96713 | 2.012 | 0.295 | 0.032 | 1 | 3.834 | 0.79 | 1.5882125 | 0.665 | 5.46 | I 4/m
Ba1.282Fe2.565Ti5.435O16 | 10.0789 | 2.9783 | 2.018 | 0 | 0.038 | 2 | 3.679 | 0.89 | 1.63298125 | 0.641 | 5.1215 | I 2/m
Ba0.3Cs0.75Fe1.35Ti6.65O16 | 10.211 | 2.9673 | 2.012 | 0.204 | 0.032 | 1.285714 | 3.831 | 0.8185714 | 1.5889375 | 0.525 | 5.379 | I 4/m
Ba0.4Cs0.65Fe1.45Ti6.55O16 | 10.1913 | 2.9668 | 2.012 | 0.172 | 0.033 | 1.380952 | 3.819 | 0.8280952 | 1.5925625 | 0.525 | 5.365 | I 4/m
Ba0.5Cs0.55Fe1.55Ti6.45O16 | 10.1802 | 2.9691 | 2.013 | 0.141 | 0.033 | 1.47619 | 3.806 | 0.837619 | 1.5961875 | 0.525 | 5.261 | I 4/m
Ba0.6Cs0.45Fe1.65Ti6.35O16 | 10.1622 | 2.9686 | 2.013 | 0.11 | 0.034 | 1.571429 | 3.794 | 0.8471429 | 1.5998125 | 0.525 | 5.243 | I 4/m
Ba0.7Cs0.35Fe1.75Ti6.25O16 | 10.1353 | 2.9656 | 2.014 | 0.079 | 0.034 | 1.666667 | 3.781 | 0.8566667 | 1.6034375 | 0.525 | 5.227 | I 4/m
Ba0.75Cs0.3Fe1.8Ti6.2O16 | 10.1332 | 2.9675 | 2.014 | 0.063 | 0.034 | 1.714286 | 3.775 | 0.8614286 | 1.60525 | 0.525 | 5.244 | I 4/m
Ba1.109Al2.216Ti5.784O16 | 9.975 | 2.92538 | 1.986 | 0.012 | 0.006 | 2 | 3.723 | 0.89 | 1.55939 | 0.5545 | 5.069 | I 4/m
Ba1.121Al2.242Ti5.758O16 | 9.975 | 2.92541 | 1.985 | 0.012 | 0.006 | 2 | 3.72 | 0.89 | 1.5596175 | 0.5605 | 5.069 | I 4/m
Ba1.17Al2.10Ti5.84O16 | 9.982 | 2.933 | 1.986 | 0.011 | 0.007 | 2 | 3.736 | 0.89 | 1.558514 | 0.585 | 5.052 | I 4/m
Ba1.227Al2.454Ti5.546O16 | 9.9485 | 2.9242 | 1.984 | 0.015 | 0.004 | 2 | 3.693 | 0.89 | 1.5614725 | 0.6135 | 5.046 | I 4/m
Ba1.242Al2.485Ti5.515O16 | 9.9483 | 2.92421 | 1.983 | 0.015 | 0.004 | 2 | 3.689 | 0.89 | 1.56174375 | 0.62 | 5.046 | I 4/m
Ba0.835K0.432Al2.102Ti5.898O16 | 9.9877 | 2.929 | 1.987 | 0.041 | 0.007 | 1.659037 | 3.737 | 0.8661326 | 1.5583925 | 0.6335 | 5.085 | I 4/m
Ba0.837Rb0.48Al2.15Ti5.85O16 | 9.9988 | 2.92824 | 1.986 | 0.08 | 0.007 | 1.633588 | 3.731 | 0.8644875 | 1.5588125 | 0.6585 | 5.109 | I 4/m
Ba0.443Rb0.909Al1.795Ti6.205O16 | 10.0449 | 2.933 | 1.989 | 0.134 | 0.01 | 1.327663 | 3.776 | 0.8429364 | 1.55570625 | 0.676 | 5.145 | I 4/m
Ba0.965Cs0.187Al2.115Ti5.885O16 | 10.0004 | 2.92591 | 1.986 | 0.05 | 0.007 | 1.837674 | 3.736 | 0.8662478 | 1.55850625 | 0.576 | 5.086 | I 4/m
Ba1.259Ga2.518Ti5.482O16 | 10.045 | 2.964 | 2.01 | 0 | 0.03 | 2 | 3.685 | 0.89 | 1.6249825 | 0.6295 | 5.08 | I 4/m
Ba1.33Ga2.66Ti5.34O16 | 10.04 | 2.964 | 2.01 | 0 | 0.03 | 2 | 3.668 | 0.89 | 1.629775 | 0.665 | 5.08 | I 4/m
Ba0.667Cs0.667Ga2Ti6O16 | 10.14 | 2.959 | 2.009 | 0.144 | 0.029 | 1.5 | 3.75 | 0.8425263 | 1.6075 | 0.665 | 5.18 | I 4/m
Cs1.33Ga1.33Ti6.67O16 | 10.26 | 2.959 | 2.007 | 0.301 | 0.028 | 1 | 3.834 | 0.79 | 1.5848875 | 0.665 | 5.36 | I 4/m
Ba1.15Cr2.3Ti5.7O16 | 10.0561 | 2.9521 | 2.008 | 0 | 0.028 | 2 | 3.713 | 0.89 | 1.5745 | 0.575 | 5.08 | I 4/m
Ba1.0Cs0.3Cr2.3Ti5.7O16 | 10.01595 | 2.9333 | 2.008 | 0.054 | 0.028 | 1.769231 | 3.713 | 0.8669231 | 1.5745 | 0.65 | 5.09 | I 2/m
Ba0.9Cs0.5Cr2.3Ti5.7O16 | 10.1755 | 2.977 | 2.008 | 0.095 | 0.028 | 1.642857 | 3.713 | 0.8542857 | 1.5745 | 0.7 | 5.18 | I 2/m
Na1.7Cr1.7Ti6.3O16 | 10.058 | 2.957 | 2.007 | 0 | 0.028 | 1 | 3.788 | 0.93 | 1.5655 | 0.85 | 5.13 | I 4/m
Cs1.36Ti1.36Ti6.64O16 | 10.2846 | 2.9681 | 2.016 | 0.289 | 0.036 | 1 | 3.83 | 0.79 | 1.54 | 0.68 | 5.379 | I 4/m
Ba0.79Cs0.4Ti1.99Ti6.01O16 | 10.183 | 2.96538 | 2.021 | 0.069 | 0.042 | 1.663866 | 3.751 | 0.8563866 | 1.54 | 0.595 | 5.208 | I 4/m
Ba0.41Cs0.82Ti1.64Ti6.36O16 | 10.2289 | 2.96633 | 2.018 | 0.179 | 0.039 | 1.333333 | 3.795 | 0.8233333 | 1.55435 | 0.615 | 5.294 | I 4/m
Ba1.14Mg1.14Ti6.86O16 | 10.1042 | 2.9733 | 2.021 | 0 | 0.042 | 2 | 3.715 | 0.89 | 1.507225 | 0.57 | 5.1235 | I 2/m
Ba1.2Mg1.2Ti6.8O16 | 10.0955 | 2.9814 | 2.022 | 0 | 0.043 | 2 | 3.7 | 0.89 | 1.5055 | 0.6 | 5.12 | I 2/m
Ba1.33Mg1.33Ti6.67O16 | 10.09105 | 2.98052 | 2.024 | 0 | 0.045 | 2 | 3.668 | 0.89 | 1.5017625 | 0.665 | 5.1125 | I 2/m
K1.54Mg0.77Ti7.23O16 | 10.1496 | 2.9715 | 2.016 | 0.059 | 0.036 | 1 | 3.808 | 0.82 | 1.5178625 | 0.77 | 5.2175 | I 4/m
K1.67Zn0.8Ti7.2O16 | 10.1675 | 2.975 | 2.019 | 0.055 | 0.039 | 1 | 3.8 | 0.82 | 1.551 | 0.835 | 5.506 | I 4/m
Ba1.234Al0.94Fe1.527Ti5.533O16 | 10.03885 | 2.9561 | 2.004 | 0 | 0.025 | 2 | 3.692 | 0.82 | 1.60357875 | 0.617 | 5.0705 | I 2/m
Ba1.239Al0.631Fe1.847Ti5.522O16 | 10.055 | 2.963 | 2.009 | 0 | 0.029 | 2 | 3.69 | 0.82 | 1.612475 | 0.6195 | 5.0755 | I 2/m
Ba1Cs0.28Al1.46Fe0.82Ti5.72O16 | 10.0642 | 2.94725 | 1.996 | 0.067 | 0.017 | 1.78125 | 3.715 | 0.868125 | 1.5825 | 0.64 | 5.209 | I 4/m
Ba0.98Ca0.03Zr0.02Al1.1Ni0.48Ti6.4O16 | 10.039 | 2.943 | 2.001 | 0 | 0.021 | 2 | 3.743 | 0.8932673 | 1.5713 | 0.505 | 5.096 | I 4/m
Ba0.75K0.19Mn7.82Fe0.18O16 | 9.876 | 2.866 | 1.954 | 0.074 | 0 | 1.797872 | 3.789 | 0.8758511 | 1.5563 | 0.47 | 5.017 | I 2/m
K1.88Ga1.88Sn6.12O16 | 10.389 | 3.132 | 2.074 | 0 | 0.094 | 1 | 3.765 | 0.82 | 1.92475 | 0.94 | 5.28 | I 4/m